## CrTiZr
Cr | Ti | Zr | MaxFWHM
0.270945285 | 0.480078329 | 0.248976386 | 0.4912672
0.196267518 | 0.575673839 | 0.228058643 | 0.4279901
0.215384196 | 0.550947665 | 0.233668139 | 0.4554073
0.235852098 | 0.525511389 | 0.238636512 | 0.4700653
0.257642225 | 0.499465417 | 0.242892357 | 0.4805893
0.280699965 | 0.472923981 | 0.246376054 | 0.4847994
0.304937787 | 0.446021781 | 0.249040432 | 0.5070705
0.330237816 | 0.41890501 | 0.250857174 | 0.5071518
0.356448604 | 0.391739841 | 0.251811556 | 0.5226644
0.383391775 | 0.364698924 | 0.251909302 | 0.5263307
0.169341594 | 0.618830429 | 0.211827977 | 0.3763834
0.186306301 | 0.59518868 | 0.218505019 | 0.4246355
0.204590074 | 0.57070462 | 0.224705306 | 0.4462232
0.224200772 | 0.545454189 | 0.230345039 | 0.4691076
0.245126735 | 0.519528999 | 0.235344267 | 0.4790903
0.267327853 | 0.493039857 | 0.23963229 | 0.4851611
0.290738182 | 0.466115318 | 0.2431465 | 0.4991955
0.31526064 | 0.438900327 | 0.245839033 | 0.502915
0.340769191 | 0.411553268 | 0.247677541 | 0.5131278
0.367109466 | 0.38424659 | 0.248643945 | 0.5259478
0.394100073 | 0.357157616 | 0.248742312 | 0.5361303
0.421538108 | 0.330471801 | 0.247990092 | 0.5468481
0.449204508 | 0.304371445 | 0.246424046 | 0.5617906
0.160574343 | 0.638224427 | 0.20120123 | 0.365453
0.17679494 | 0.614955627 | 0.208249432 | 0.4126799
0.194302771 | 0.590793441 | 0.214903788 | 0.4468186
0.213115539 | 0.565806109 | 0.221078351 | 0.4643401
0.233231934 | 0.540078763 | 0.226689302 | 0.4694693
0.254628489 | 0.513713797 | 0.231657714 | 0.4845938
0.277253714 | 0.486835384 | 0.235910901 | 0.4962778
0.30103329 | 0.45958013 | 0.239386581 | 0.5030271
0.32585938 | 0.432103179 | 0.242037441 | 0.5199111
0.35159917 | 0.404572989 | 0.243827842 | 0.5230253
0.378094919 | 0.377164681 | 0.2447404 | 0.529346
0.405162828 | 0.350062824 | 0.244774348 | 0.5432196
0.432602858 | 0.323449369 | 0.243947773 | 0.5572904
0.460203445 | 0.297503263 | 0.242293292 | 0.5671608
0.487746088 | 0.272394283 | 0.239859629 | 0.5773042
0.152127989 | 0.657628195 | 0.190243816 | 0.3592205
0.167649614 | 0.634803249 | 0.197547137 | 0.4091799
0.184427599 | 0.611037903 | 0.204534497 | 0.4417155
0.202486777 | 0.58639157 | 0.211121653 | 0.4556754
0.221837141 | 0.560939598 | 0.21722326 | 0.4711491
0.242467459 | 0.534777659 | 0.222754882 | 0.4779848
0.264341054 | 0.508019921 | 0.227639025 | 0.4995124
0.28740122 | 0.480795764 | 0.231803016 | 0.5031977
0.311558835 | 0.453255398 | 0.235185767 | 0.5075298
0.336700591 | 0.425561806 | 0.237737603 | 0.5211512
0.362687797 | 0.397886496 | 0.239425706 | 0.526643
0.389355574 | 0.37041302 | 0.240231407 | 0.5376643
0.416520466 | 0.343326119 | 0.240153416 | 0.5531376
0.443984083 | 0.316806243 | 0.239209675 | 0.5594965
0.471540609 | 0.29102782 | 0.23743157 | 0.5727462
0.498979128 | 0.266153645 | 0.234867227 | 0.5840215
0.526094202 | 0.242327795 | 0.231578003 | 0.5933131
0.143953228 | 0.67690113 | 0.179145643 | 0.3547731
0.158812673 | 0.654581321 | 0.186606006 | 0.4096296
0.174895772 | 0.631281763 | 0.193822465 | 0.43478
0.192236727 | 0.607049762 | 0.200713511 | 0.4467597
0.210854559 | 0.581951023 | 0.207194419 | 0.4755032
0.230747037 | 0.556071495 | 0.213181467 | 0.4922306
0.251894553 | 0.529513676 | 0.21859177 | 0.4930437
0.274251364 | 0.502401584 | 0.223347052 | 0.4985655
0.297748753 | 0.474874616 | 0.227376631 | 0.5070632
0.322289433 | 0.447090216 | 0.230620351 | 0.519048
0.347752711 | 0.419216505 | 0.233030784 | 0.525814
0.373993223 | 0.391433521 | 0.234573256 | 0.5321311
0.400841905 | 0.363925723 | 0.235232372 | 0.5455609
0.42811442 | 0.336877304 | 0.235008277 | 0.5579812
0.455614734 | 0.310468763 | 0.233916504 | 0.5660146
0.483138929 | 0.284869518 | 0.231991553 | 0.5782654
0.510484721 | 0.260234144 | 0.229281135 | 0.586682
0.537457857 | 0.236696895 | 0.225845248 | 0.5960798
0.56387356 | 0.21437312 | 0.22175332 | 0.6038879
0.13602013 | 0.695916562 | 0.168063308 | 0.3569044
0.150245056 | 0.674158167 | 0.175596776 | 0.4082363
0.165661875 | 0.651386303 | 0.182951822 | 0.4386424
0.182312397 | 0.62763723 | 0.190050373 | 0.451016
0.200221341 | 0.602966014 | 0.196812646 | 0.4689988
0.219398241 | 0.577446599 | 0.20315516 | 0.4745458
0.239835636 | 0.551172019 | 0.208992344 | 0.4895881
0.261501379 | 0.524253771 | 0.21424485 | 0.5039736
0.284341237 | 0.496823536 | 0.218835227 | 0.5129488
0.308275563 | 0.46903023 | 0.222694207 | 0.5211072
0.333199846 | 0.441037281 | 0.225762873 | 0.5223257
0.35898383 | 0.413019367 | 0.227996803 | 0.5287667
0.385476989 | 0.385160602 | 0.229362409 | 0.5389766
0.412508997 | 0.357644889 | 0.229846113 | 0.5510824
0.439891546 | 0.330658974 | 0.22944948 | 0.5623263
0.467431473 | 0.304378422 | 0.228190106 | 0.5731052
0.494928177 | 0.278967401 | 0.226104422 | 0.5817616
0.522186989 | 0.254573909 | 0.223239102 | 0.5876302
0.54901797 | 0.231325556 | 0.219656474 | 0.5976086
0.575250546 | 0.209323866 | 0.215425588 | 0.6029283
0.600728942 | 0.188646837 | 0.210624221 | 0.6107962
0.141923781 | 0.693418161 | 0.164658059 | 0.4037286
0.156698799 | 0.671227769 | 0.172073432 | 0.4380647
0.172678557 | 0.648025561 | 0.179295882 | 0.4530966
0.189898754 | 0.623850832 | 0.186250415 | 0.4695346
0.20837738 | 0.598766581 | 0.19285604 | 0.4781975
0.228115347 | 0.572854587 | 0.199030066 | 0.4994028
0.249094349 | 0.546216605 | 0.204689046 | 0.5131099
0.271275783 | 0.518970299 | 0.209753918 | 0.5177827
0.294593258 | 0.491256651 | 0.214150091 | 0.523718
0.31896005 | 0.463231016 | 0.217808933 | 0.5305775
0.344261559 | 0.435063419 | 0.220675022 | 0.5398932
0.370361922 | 0.406931965 | 0.222706113 | 0.5386767
0.397103641 | 0.379025246 | 0.223871114 | 0.5483251
0.424313205 | 0.351527561 | 0.224159234 | 0.5585985
0.45180236 | 0.324623569 | 0.223574071 | 0.5675868
0.479378449 | 0.298485794 | 0.222135757 | 0.5753405
0.506844465 | 0.273273528 | 0.219882007 | 0.5852142
0.534012376 | 0.249127289 | 0.216860334 | 0.5914428
0.560700206 | 0.226164959 | 0.213134834 | 0.5948312
0.586744133 | 0.20448033 | 0.208775537 | 0.6007335
0.611996747 | 0.184143333 | 0.20385992 | 0.6053246
0.133837768 | 0.712260428 | 0.153901803 | 0.4194208
0.147988555 | 0.690701155 | 0.16131029 | 0.4375717
0.16331616 | 0.668099558 | 0.168584282 | 0.461263
0.179862571 | 0.644484263 | 0.175653165 | 0.4746836
0.197653486 | 0.619906454 | 0.18244006 | 0.4829302
0.216699568 | 0.59443535 | 0.188865083 | 0.4986171
0.23699562 | 0.568157744 | 0.194846636 | 0.504999
0.258513726 | 0.541183532 | 0.200302742 | 0.5216274
0.281203666 | 0.513640142 | 0.205156192 | 0.5230791
0.304991897 | 0.485674759 | 0.209333344 | 0.5294798
0.329781667 | 0.457448734 | 0.212769599 | 0.5397314
0.355450681 | 0.429136218 | 0.215413101 | 0.5404616
0.381856419 | 0.400922082 | 0.217221499 | 0.545312
0.408835796 | 0.372994059 | 0.218170145 | 0.553239
0.436212452 | 0.345537409 | 0.218250139 | 0.5630416
0.463798433 | 0.3187346 | 0.217466967 | 0.5704274
0.491401429 | 0.292755014 | 0.215843557 | 0.577231
0.518829837 | 0.26775035 | 0.213419813 | 0.5843333
0.545898588 | 0.243855289 | 0.210246124 | 0.591826
0.572434456 | 0.221179587 | 0.206385957 | 0.5964469
0.59828033 | 0.199809492 | 0.201910178 | 0.5983197
0.623298612 | 0.179802712 | 0.196898676 | 0.5999475
0.647374725 | 0.16119549 | 0.191429785 | 0.9589508
0.139526218 | 0.709711236 | 0.150762547 | 0.4379913
0.154216531 | 0.687758853 | 0.158024616 | 0.4580351
0.170101155 | 0.664760148 | 0.165138696 | 0.4710316
0.187212819 | 0.640752516 | 0.172034665 | 0.4900769
0.205572663 | 0.615793292 | 0.178634046 | 0.4971364
0.225184282 | 0.589957204 | 0.184858514 | 0.5100089
0.246032761 | 0.563340371 | 0.190626868 | 0.508761
0.268082093 | 0.536057206 | 0.195860701 | 0.5280031
0.291271146 | 0.508245836 | 0.200483018 | 0.538919
0.315518863 | 0.480057162 | 0.204423976 | 0.550612
0.34071853 | 0.451659596 | 0.207621874 | 0.54973
0.366741378 | 0.423233281 | 0.210025341 | 0.5486017
0.393437804 | 0.394962288 | 0.211599908 | 0.5531346
0.420640367 | 0.367038599 | 0.212321035 | 0.5590001
0.448170265 | 0.339644819 | 0.212184916 | 0.5668426
0.4758382 | 0.312961997 | 0.211199803 | 0.5728853
0.503455196 | 0.287153435 | 0.209391369 | 0.580697
0.530831978 | 0.262367157 | 0.206800865 | 0.5836155
0.557789558 | 0.238728915 | 0.203481527 | 0.5897129
0.584160461 | 0.216342254 | 0.199497285 | 0.5940754
0.609797062 | 0.195282226 | 0.194920712 | 0.5979882
0.634568561 | 0.175602231 | 0.189829208 | 0.5972177
0.658368394 | 0.157327665 | 0.184303941 | 0.9008382
0.145377942 | 0.70691531 | 0.147706748 | 0.468364
0.160611255 | 0.6845814 | 0.154807345 | 0.47525
0.177052344 | 0.661203105 | 0.161744551 | 0.4901628
0.194728919 | 0.63682108 | 0.16845 | 0.4982291
0.213654919 | 0.611500755 | 0.174844327 | 0.5176017
0.233825927 | 0.585322303 | 0.18085177 | 0.5268591
0.255218578 | 0.558389844 | 0.186391578 | 0.5305302
0.277787256 | 0.53082643 | 0.191386313 | 0.5432826
0.301463424 | 0.502773905 | 0.19576267 | 0.5422828
0.326156053 | 0.47439102 | 0.199452926 | 0.5547983
0.35175062 | 0.445849801 | 0.202399579 | 0.5549389
0.378109072 | 0.417336043 | 0.204554886 | 0.5537826
0.405077206 | 0.389035832 | 0.205886961 | 0.557978
0.432485475 | 0.361138218 | 0.206376307 | 0.5663252
0.460149536 | 0.333829082 | 0.206021381 | 0.5690219
0.487882556 | 0.307282721 | 0.204834722 | 0.5754703
0.515494922 | 0.281660292 | 0.202844786 | 0.5774203
0.542803921 | 0.257101501 | 0.200094578 | 0.5828267
0.569634341 | 0.233726153 | 0.196639506 | 0.5845355
0.595827788 | 0.211628302 | 0.19254391 | 0.587701
0.621240517 | 0.190878377 | 0.187881106 | 0.5921587
0.645751231 | 0.171519569 | 0.1827292 | 0.5911419
0.669261257 | 0.153571336 | 0.177167407 | 0.8457608604
0.15139793 | 0.703866749 | 0.144735321 | 0.4930333
0.167173911 | 0.681167166 | 0.151658923 | 0.5076032
0.184170008 | 0.657422894 | 0.158407098 | 0.5169684
0.202408115 | 0.632685267 | 0.164906618 | 0.5212051
0.22189439 | 0.607022484 | 0.171083126 | 0.5304054
0.242616964 | 0.580523993 | 0.176859043 | 0.541375
0.264543557 | 0.553300254 | 0.182156189 | 0.5510435
0.287618662 | 0.525480737 | 0.186900601 | 0.5541614
0.311766845 | 0.497212957 | 0.191020198 | 0.5558132
0.336886488 | 0.468663168 | 0.194450344 | 0.5633185
0.362854747 | 0.440007311 | 0.197137942 | 0.5614033
0.38953003 | 0.411430703 | 0.199039267 | 0.5669639
0.416748784 | 0.383125474 | 0.200125742 | 0.5671316
0.444339257 | 0.355278982 | 0.200381761 | 0.5676861
0.472116255 | 0.328073657 | 0.199810088 | 0.5720468
0.499893336 | 0.301680634 | 0.198426031 | 0.5758364
0.527483563 | 0.276255565 | 0.196260872 | 0.5781846
0.554704662 | 0.251935374 | 0.193359964 | 0.5778256
0.581391664 | 0.228827636 | 0.1897807 | 0.5794628
0.607389182 | 0.207023815 | 0.185587003 | 0.5826529
0.632562766 | 0.186582939 | 0.180854294 | 0.5832072
0.656798503 | 0.167542967 | 0.17565853 | 0.5826889
0.680005354 | 0.149915454 | 0.170079192 | 0.7635949
0.142467961 | 0.722545889 | 0.13498615 | 0.7599607
0.157585323 | 0.700568718 | 0.141845959 | 0.5227917
0.17390399 | 0.677512984 | 0.148583026 | 0.5324955
0.191453788 | 0.653418428 | 0.155127784 | 0.5324095
0.210247163 | 0.628341586 | 0.161411251 | 0.5403529
0.230286846 | 0.602355296 | 0.167357858 | 0.5524496
0.251549742 | 0.575558517 | 0.172891741 | 0.552066
0.273996698 | 0.548065228 | 0.177938073 | 0.5602405
0.297564046 | 0.520014653 | 0.182421301 | 0.558016
0.322165495 | 0.491557343 | 0.186277162 | 0.5638571
0.34769242 | 0.462866837 | 0.189440743 | 0.5703135
0.374013059 | 0.434121157 | 0.191865785 | 0.5639659
0.400980636 | 0.405508546 | 0.193510818 | 0.5646068
0.428427392 | 0.377221465 | 0.194351143 | 0.5657172
0.456177053 | 0.349446404 | 0.194376544 | 0.5684382
0.48404315 | 0.322364579 | 0.193592271 | 0.5713558
0.511840338 | 0.296141993 | 0.192017668 | 0.572619
0.539384511 | 0.270928665 | 0.189686824 | 0.5753945
0.566499405 | 0.246853841 | 0.186646755 | 0.5725621
0.593021541 | 0.224022675 | 0.182955784 | 0.5728936
0.618807219 | 0.20251312 | 0.178679661 | 0.5727576
0.6437258 | 0.182381824 | 0.173892377 | 0.5740421
0.66767267 | 0.163657639 | 0.168669691 | 0.573439
0.690563201 | 0.146346961 | 0.163089838 | 0.7081777
0.71233349 | 0.130434715 | 0.157231795 | 0.713807
0.163941987 | 0.697019873 | 0.139038141 | 0.5526315
0.180801554 | 0.673622032 | 0.145576414 | 0.5601871
0.198898445 | 0.649191341 | 0.151910214 | 0.5654898
0.218242928 | 0.62378972 | 0.157967352 | 0.5730749
0.238825477 | 0.597498466 | 0.163676057 | 0.5723093
0.260617572 | 0.570422444 | 0.168959984 | 0.5724286
0.283569351 | 0.54268371 | 0.173746939 | 0.5792548
0.307610796 | 0.514423731 | 0.177965473 | 0.5755687
0.332645065 | 0.48580359 | 0.181551345 | 0.5775819
0.358555807 | 0.456997176 | 0.184447018 | 0.5715478
0.385206889 | 0.42818587 | 0.186607241 | 0.5730893
0.412440308 | 0.399562659 | 0.187997033 | 0.5723092
0.440088375 | 0.371316397 | 0.188595228 | 0.5672718
0.46797022 | 0.343634608 | 0.188395172 | 0.5707239
0.495899854 | 0.31669494 | 0.187405206 | 0.5679849
0.523693412 | 0.290657716 | 0.185648872 | 0.568432
0.55116797 | 0.265669278 | 0.183162752 | 0.5687393
0.578153519 | 0.241850213 | 0.179996268 | 0.5690092
0.604494199 | 0.219299183 | 0.176206618 | 0.5656236
0.630047986 | 0.198089688 | 0.171862326 | 0.5612483
0.654696777 | 0.178267825 | 0.167035398 | 0.5610311
0.678339926 | 0.159857776 | 0.161802298 | 0.5602375
0.700901006 | 0.142860397 | 0.156238597 | 0.6737801
0.170466572 | 0.69322586 | 0.136307567 | 0.597257
0.187863506 | 0.669495869 | 0.142640625 | 0.584131
0.206504513 | 0.644741286 | 0.148754201 | 0.5912819
0.226390156 | 0.619030108 | 0.154579736 | 0.5928088
0.247503891 | 0.592453907 | 0.160042202 | 0.5890905
0.269810297 | 0.565118822 | 0.165070881 | 0.5929553
0.29325193 | 0.537154831 | 0.169593239 | 0.581651
0.317746426 | 0.508711095 | 0.173542479 | 0.591393
0.34319038 | 0.479951742 | 0.176857878 | 0.5841188
0.36946043 | 0.451053409 | 0.179486161 | 0.5791535
0.396413684 | 0.422202164 | 0.181384152 | 0.5767005
0.423888483 | 0.393590261 | 0.182521256 | 0.5738432
0.451708774 | 0.365408844 | 0.182882382 | 0.5686534
0.479696407 | 0.337839389 | 0.182464204 | 0.565907
0.5076625 | 0.311058582 | 0.181278918 | 0.5649111
0.535427407 | 0.28522148 | 0.179351113 | 0.5621372
0.562808225 | 0.260468944 | 0.176722831 | 0.5617065
0.589643358 | 0.236915626 | 0.173441015 | 0.5611162
0.615779588 | 0.214653163 | 0.169567249 | 0.5573535
0.641085651 | 0.193745296 | 0.165169053 | 0.5517854
0.665448218 | 0.174234106 | 0.160317676 | 0.5504999
0.68877356 | 0.156137836 | 0.155088604 | 0.5467281
0.710995014 | 0.139449563 | 0.149555423 | 0.5864289
0.177158696 | 0.689190737 | 0.133650567 | 0.6168373
0.195089489 | 0.665137855 | 0.139772656 | 0.6222072
0.214264966 | 0.640073188 | 0.145661846 | 0.6149261
0.234682684 | 0.614069107 | 0.151248209 | 0.6099481
0.256315208 | 0.587223936 | 0.156460856 | 0.6150623
0.27912033 | 0.559648925 | 0.161230746 | 0.6057976
0.303030546 | 0.531483007 | 0.165486447 | 0.6104133
0.327956825 | 0.502876299 | 0.169166876 | 0.5958536
0.353787499 | 0.474000832 | 0.172211669 | 0.5957411
0.38039276 | 0.445033408 | 0.174573832 | 0.5915555
0.407620074 | 0.416167251 | 0.176212675 | 0.5837844
0.435304953 | 0.387589457 | 0.17710559 | 0.5749511
0.46326958 | 0.359494274 | 0.177236146 | 0.5713449
0.491333632 | 0.332058226 | 0.176608142 | 0.5623396
0.519309873 | 0.305452655 | 0.175237472 | 0.5598099
0.547016229 | 0.279832285 | 0.173151486 | 0.5575478
0.574281632 | 0.255327453 | 0.170390915 | 0.5539467
0.600943713 | 0.232047572 | 0.167008714 | 0.5501774
0.62685807 | 0.210076568 | 0.163065361 | 0.5453743
0.651898138 | 0.189474363 | 0.158627499 | 0.5412631
0.675958944 | 0.17027499 | 0.153766065 | 0.5379415
0.698956976 | 0.152489654 | 0.148553369 | 0.5321767
0.72082827 | 0.136107943 | 0.143063787 | 0.4962749
0.184014702 | 0.684921087 | 0.131064211 | 0.6515833
0.202472178 | 0.660557425 | 0.136970396 | 0.6609966
0.222175725 | 0.635195092 | 0.142629184 | 0.6525102
0.243112568 | 0.608912748 | 0.147974684 | 0.6448276
0.265250365 | 0.581814368 | 0.152935267 | 0.6344979
0.288536551 | 0.55401954 | 0.157443909 | 0.6298001
0.312895154 | 0.52567117 | 0.161433676 | 0.6279209
0.338229899 | 0.496924927 | 0.164845173 | 0.6164951
0.364421756 | 0.467955345 | 0.167622899 | 0.6069445
0.391332203 | 0.43894532 | 0.169722477 | 0.6002282
0.418805343 | 0.410085048 | 0.171109609 | 0.5885049
0.446672329 | 0.381564163 | 0.171763508 | 0.5765172
0.474752657 | 0.353573225 | 0.171674118 | 0.5684995
0.502863372 | 0.326289685 | 0.170846943 | 0.559804
0.530821177 | 0.299877475 | 0.169301348 | 0.5571752
0.558446003 | 0.274485171 | 0.167068826 | 0.552932
0.585569617 | 0.250238961 | 0.164191422 | 0.5465933
0.612037411 | 0.227240418 | 0.160722172 | 0.5406907
0.637709272 | 0.205568712 | 0.156722016 | 0.5361746
0.662467669 | 0.185274289 | 0.152258042 | 0.5321978
0.686213797 | 0.166387418 | 0.147398785 | 0.5260019
0.708870727 | 0.148913578 | 0.142215695 | 0.5159171
0.730383182 | 0.132835188 | 0.13678163 | 0.4691127
0.210011438 | 0.655759064 | 0.134229498 | 0.6934793
0.230232498 | 0.630109851 | 0.139657651 | 0.6905458
0.251674961 | 0.603565799 | 0.14475924 | 0.674541
0.274301176 | 0.576232393 | 0.149466431 | 0.6665803
0.298050336 | 0.548235202 | 0.153714462 | 0.6583815
0.322834918 | 0.519725867 | 0.157439215 | 0.6400611
0.348553353 | 0.490862046 | 0.160584601 | 0.6314316
0.375078982 | 0.461821365 | 0.163099653 | 0.6135873
0.402267081 | 0.432789594 | 0.164943325 | 0.5995991
0.429957355 | 0.40395769 | 0.166084955 | 0.5921125
0.457974878 | 0.375515563 | 0.166509558 | 0.5781602
0.486140015 | 0.347649875 | 0.166210109 | 0.5619949
0.5142704 | 0.320533726 | 0.165195875 | 0.5556049
0.54218071 | 0.294331123 | 0.163488167 | 0.5503077
0.56969669 | 0.269181742 | 0.161121569 | 0.5446935
0.596656781 | 0.245203093 | 0.158140126 | 0.5419061
0.622907524 | 0.222495441 | 0.154597035 | 0.5332039
0.648319934 | 0.201126474 | 0.150553593 | 0.5283
0.672780295 | 0.18114416 | 0.146075544 | 0.5205083
0.696199697 | 0.162569394 | 0.141230908 | 0.5037734
0.718506932 | 0.145404063 | 0.136089006 | 0.4473422
0.217697388 | 0.650755331 | 0.131547282 | 0.7338775
0.238425557 | 0.624832523 | 0.13674192 | 0.7201261
0.260361547 | 0.598038356 | 0.141600097 | 0.6994278
0.283460282 | 0.57048492 | 0.146054798 | 0.6877394
0.307649314 | 0.54230638 | 0.150044306 | 0.6747377
0.332838511 | 0.513653781 | 0.153507708 | 0.6629206
0.358915294 | 0.48469376 | 0.156390945 | 0.6485921
0.385746305 | 0.455605263 | 0.158648431 | 0.6293884
0.413183515 | 0.426573095 | 0.16024339 | 0.6154471
0.441059818 | 0.397790607 | 0.161149575 | 0.6017852
0.469198398 | 0.369447801 | 0.161353802 | 0.5878334
0.497418515 | 0.341726269 | 0.160855215 | 0.5710302
0.525537089 | 0.314797426 | 0.159665485 | 0.552297
0.55337456 | 0.288816539 | 0.1578089 | 0.5464472
0.580757933 | 0.263920101 | 0.155321966 | 0.5418777
0.607529069 | 0.240221888 | 0.152249043 | 0.5362327
0.633544865 | 0.217809343 | 0.148645792 | 0.5292333
0.658679412 | 0.19674932 | 0.144571268 | 0.5171478
0.682828129 | 0.177080692 | 0.140091179 | 0.4921568
0.705908812 | 0.158819349 | 0.135271839 | 0.4227432
0.727856792 | 0.141961983 | 0.130181225 | 0.6550138
0.246749285 | 0.619367951 | 0.133882764 | 0.7567587
0.269165047 | 0.592338368 | 0.138496585 | 0.7418107
0.292715844 | 0.564582265 | 0.142701891 | 0.7235145
0.317326117 | 0.5362391 | 0.146434783 | 0.6977003
0.342895037 | 0.507464219 | 0.149640744 | 0.6738672
0.369303925 | 0.478427494 | 0.152268581 | 0.6612767
0.396413116 | 0.44931104 | 0.154275844 | 0.6394327
0.424068821 | 0.420300248 | 0.155630931 | 0.6275746
0.452100663 | 0.391589562 | 0.156309776 | 0.6026165
0.480330365 | 0.363363952 | 0.156305682 | 0.5862108
0.508576018 | 0.3358044 | 0.155619582 | 0.5690716
0.536654529 | 0.309078119 | 0.154267353 | 0.5513824
0.564392119 | 0.283333622 | 0.152274258 | 0.542215
0.591616961 | 0.258703411 | 0.149679627 | 0.5347601
0.618180317 | 0.235291401 | 0.146528283 | 0.5279018
0.643940436 | 0.213183702 | 0.142875861 | 0.5149185
0.66878157 | 0.192435917 | 0.138782513 | 0.4815842
0.692606282 | 0.173082214 | 0.134311504 | 0.4090792
0.715336793 | 0.155135016 | 0.12952819 | 0.2035377
0.278074247 | 0.586477965 | 0.135447787 | 0.750216
0.30205931 | 0.558535885 | 0.139404805 | 0.7239033
0.327068134 | 0.530044785 | 0.14288708 | 0.7054983
0.35299167 | 0.501167158 | 0.145841172 | 0.6845567
0.379706748 | 0.47207374 | 0.148219511 | 0.6618039
0.407065679 | 0.442949124 | 0.149985197 | 0.6390668
0.434911151 | 0.413980521 | 0.151108328 | 0.6243549
0.463066945 | 0.385360786 | 0.151572269 | 0.6025081
0.491358313 | 0.357270885 | 0.151370802 | 0.5856432
0.519600444 | 0.329891174 | 0.150508382 | 0.5677522
0.547612722 | 0.303381803 | 0.149005475 | 0.5458693
0.575223563 | 0.27788768 | 0.146888757 | 0.5352953
0.602269271 | 0.253531562 | 0.144199167 | 0.5249619
0.628601761 | 0.230415839 | 0.1409824 | 0.5138159
0.654088949 | 0.208617075 | 0.137293975 | 0.4784513
0.678622502 | 0.188184459 | 0.13319304 | 0.3867892
0.702111171 | 0.169148395 | 0.128740435 | 0.1527759
0.311483663 | 0.552352966 | 0.136163372 | 0.7459209
0.336868642 | 0.523732557 | 0.139398801 | 0.7116557
0.36312228 | 0.494769539 | 0.14210818 | 0.6793013
0.3901149 | 0.465640215 | 0.144244885 | 0.6682067
0.417695165 | 0.436527556 | 0.14577728 | 0.6410541
0.445698478 | 0.407620646 | 0.146680876 | 0.6186555
0.47395247 | 0.379108863 | 0.146938667 | 0.6035176
0.502274594 | 0.351173506 | 0.1465519 | 0.5815731
0.530484555 | 0.323987855 | 0.14552759 | 0.5633479
0.558404108 | 0.29771023 | 0.143885661 | 0.5439626
0.585865153 | 0.272475997 | 0.14165885 | 0.524051
0.612707686 | 0.248406506 | 0.138885808 | 0.5089182
0.638790498 | 0.225594009 | 0.135615493 | 0.4755478
0.663990271 | 0.20410849 | 0.131901239 | 0.3827549
0.688203454 | 0.183994301 | 0.127802245 | 0.7918739
0.346715715 | 0.517312619 | 0.135971666 | 0.7924079
0.373275205 | 0.488282986 | 0.138441809 | 0.6969713
0.4005186 | 0.459134871 | 0.140346529 | 0.6588257
0.428290958 | 0.430053117 | 0.141655925 | 0.6432327
0.456426317 | 0.401225107 | 0.142348576 | 0.6211398
0.484746255 | 0.372840366 | 0.14241338 | 0.5965374
0.513071952 | 0.345076528 | 0.14185152 | 0.5750783
0.541223215 | 0.318100178 | 0.140676607 | 0.5597935
0.569024262 | 0.29206622 | 0.138909518 | 0.5367152
0.596311939 | 0.267104337 | 0.136583724 | 0.5186504
0.622931072 | 0.243328593 | 0.133740334 | 0.4862008
0.648747464 | 0.220824873 | 0.130427664 | 0.3766514
0.67364441 | 0.199657473 | 0.126698117 | 0.0251313
0.410910053 | 0.452566722 | 0.136523225 | 0.03949383775
0.438849289 | 0.42353183 | 0.137618881 | 0.6065365
0.467086307 | 0.394802894 | 0.138110799 | 0.6151573
0.495445508 | 0.366560933 | 0.137993559 | 0.6007846
0.523746426 | 0.338982131 | 0.137271443 | 0.5695218
0.551812299 | 0.312230213 | 0.135957488 | 0.552438
0.579470391 | 0.286452245 | 0.134077364 | 0.5105178
0.606564356 | 0.261771052 | 0.131664592 | 0.3891082
0.632939737 | 0.238298623 | 0.128761641 | 0.3891082
0.534293982 | 0.332896534 | 0.132809484 | 0.937431

## CrCoZr
Co | Cr | Zr | MaxFWHM
0.378885483 | 0.253858325 | 0.367256192 | 1
0.445143559 | 0.216190121 | 0.33866632 | 0.7950132
0.433898818 | 0.22555395 | 0.340547232 | 0.8115278
0.422599671 | 0.235405133 | 0.341995196 | 0.8219645
0.411254217 | 0.24576858 | 0.342977203 | 0.8313758
0.399861899 | 0.256669928 | 0.343468172 | 0.8434735
0.388428886 | 0.26813197 | 0.343439144 | 0.8335838
0.37695647 | 0.280174261 | 0.342869269 | 0.8244347
0.365440409 | 0.292816814 | 0.341742778 | 0.8104023
0.353879022 | 0.306072207 | 0.340048772 | 0.8125308
0.491338122 | 0.199543703 | 0.309118175 | 0.7136828
0.479892654 | 0.208225094 | 0.311882252 | 0.7239379
0.46833442 | 0.217343667 | 0.314321913 | 0.7154469
0.456662931 | 0.226926539 | 0.31641053 | 0.7232805
0.444885932 | 0.236995941 | 0.318118127 | 0.7297956
0.433011818 | 0.247572675 | 0.319415507 | 0.7398001
0.421041829 | 0.25868009 | 0.320278081 | 0.7555656
0.408980634 | 0.27033655 | 0.320682815 | 0.7673607
0.396830327 | 0.282558699 | 0.320610974 | 0.7698501
0.384593181 | 0.295358843 | 0.320047976 | 0.7694096
0.3722716 | 0.308745387 | 0.318983013 | 0.7657381
0.359863522 | 0.322720841 | 0.317415637 | 0.7576458
0.347369012 | 0.337280641 | 0.315350347 | 0.7525238
0.526557373 | 0.191069567 | 0.28237306 | 0.6478605
0.515017994 | 0.199518158 | 0.285463848 | 0.6635058
0.503307986 | 0.208390392 | 0.288301622 | 0.6675685
0.491432235 | 0.217708389 | 0.290859377 | 0.6415254
0.479395117 | 0.227495111 | 0.293109773 | 0.652636
0.467199195 | 0.237772406 | 0.295028399 | 0.6611728
0.454856093 | 0.248557788 | 0.296586119 | 0.6754426
0.442363876 | 0.259871538 | 0.297764587 | 0.688443
0.429731541 | 0.271729166 | 0.298539294 | 0.7009747
0.41696208 | 0.284143888 | 0.298894032 | 0.7084764
0.404060902 | 0.297123544 | 0.298815554 | 0.7126934
0.391031173 | 0.310674192 | 0.298294635 | 0.7131254
0.377879031 | 0.324793001 | 0.297327968 | 0.7201513
0.36460765 | 0.339470961 | 0.295921389 | 0.7168294
0.351226207 | 0.354691881 | 0.294081911 | 0.713371
0.561587515 | 0.181951229 | 0.256461256 | 0.5707773
0.550109329 | 0.190146133 | 0.259744538 | 0.5752671
0.538412812 | 0.198752057 | 0.26283513 | 0.5790972
0.526497272 | 0.207792642 | 0.265710086 | 0.5843952
0.514365855 | 0.217290007 | 0.268344138 | 0.5940908
0.502022386 | 0.227264084 | 0.27071353 | 0.6052869
0.489472105 | 0.237734067 | 0.272793828 | 0.6141196
0.476718676 | 0.248718369 | 0.274562955 | 0.6247596
0.463767709 | 0.260234235 | 0.275998056 | 0.6409657
0.450626706 | 0.27229197 | 0.277081324 | 0.653974
0.437298687 | 0.284905825 | 0.277795488 | 0.6564987
0.423789952 | 0.29808155 | 0.278128498 | 0.6654788
0.41011292 | 0.311817988 | 0.278069092 | 0.6675917
0.396273066 | 0.326111889 | 0.277615045 | 0.6728692
0.382279862 | 0.34095194 | 0.276768198 | 0.6759788
0.368146548 | 0.35631969 | 0.275533763 | 0.6745653
0.353887888 | 0.372184889 | 0.273927223 | 0.6750951
0.596046665 | 0.17230639 | 0.231646945 | 0.5210296
0.584775987 | 0.180216458 | 0.235007555 | 0.5284874
0.573243228 | 0.188529281 | 0.23822749 | 0.5324474
0.561446561 | 0.197266991 | 0.241286448 | 0.5397029
0.54938468 | 0.206451959 | 0.244163361 | 0.5487937
0.537059692 | 0.216104241 | 0.246836067 | 0.5544559
0.52447535 | 0.226243662 | 0.249280988 | 0.5670221
0.51163221 | 0.236888206 | 0.251479584 | 0.5761277
0.498535481 | 0.248056782 | 0.253407738 | 0.5827831
0.485191106 | 0.259761973 | 0.25504692 | 0.5909446
0.471602514 | 0.2720175 | 0.256379986 | 0.6005732
0.457779152 | 0.284831353 | 0.257389494 | 0.6052361
0.443731572 | 0.298206049 | 0.258062379 | 0.6147059
0.429464969 | 0.312144256 | 0.258390775 | 0.6211217
0.41499752 | 0.326636025 | 0.258366455 | 0.6268586
0.400339439 | 0.341669317 | 0.257991244 | 0.6262997
0.385508559 | 0.357223198 | 0.257268244 | 0.629951
0.37052766 | 0.37326684 | 0.2562055 | 0.6252247
0.355415462 | 0.389765071 | 0.254819467 | 0.6341692
0.629590981 | 0.162269344 | 0.208139675 | 0.4852512
0.618653979 | 0.169863233 | 0.211482788 | 0.4927099
0.607421501 | 0.17785096 | 0.214727539 | 0.4978358
0.595886088 | 0.18625387 | 0.217860042 | 0.5058466
0.584047735 | 0.195094777 | 0.220857487 | 0.5104417
0.571901254 | 0.204394393 | 0.223704353 | 0.518891
0.559445804 | 0.214174941 | 0.226379255 | 0.5304848
0.546682711 | 0.224454015 | 0.228863274 | 0.5364521
0.533612887 | 0.235251697 | 0.231135417 | 0.5474945
0.520238278 | 0.246584264 | 0.233177458 | 0.5553501
0.506565238 | 0.258464495 | 0.234970266 | 0.5614102
0.492599574 | 0.270903353 | 0.236497073 | 0.5677958
0.478348303 | 0.283910039 | 0.237741658 | 0.5758275
0.463823717 | 0.297485388 | 0.238690896 | 0.5798781
0.449034744 | 0.311629331 | 0.239335924 | 0.5864759
0.434000898 | 0.326330563 | 0.239668539 | 0.5917348
0.418736831 | 0.341577344 | 0.239685825 | 0.5929113
0.403266414 | 0.35734561 | 0.239387976 | 0.5927990179
0.38761324 | 0.37360577 | 0.23878099 | 0.5985252
0.371805842 | 0.390319157 | 0.237875001 | 0.5958513
0.355878229 | 0.407437724 | 0.236684047 | 0.5988343
0.651421628 | 0.159233453 | 0.189344919 | 0.4608593
0.640607319 | 0.166861062 | 0.192531619 | 0.4657642
0.629461563 | 0.174895639 | 0.195642798 | 0.4743201
0.617979324 | 0.183357843 | 0.198662833 | 0.4819136
0.60615462 | 0.192270046 | 0.201575334 | 0.4884819
0.593981427 | 0.201655222 | 0.204363351 | 0.4976089
0.581457209 | 0.211532953 | 0.207009838 | 0.5086005
0.568579104 | 0.221924445 | 0.209496451 | 0.5165215
0.555347516 | 0.23284794 | 0.211804544 | 0.5236573
0.541762643 | 0.2443192 | 0.213918157 | 0.5337832
0.527829487 | 0.256353182 | 0.215817331 | 0.5396287
0.513553645 | 0.268958757 | 0.217487598 | 0.5480281
0.498942577 | 0.282144294 | 0.218913129 | 0.550636
0.484007222 | 0.295911934 | 0.220080844 | 0.5544657
0.468762488 | 0.310258108 | 0.220979404 | 0.5576242
0.453226917 | 0.325173415 | 0.221599668 | 0.5555072
0.437418709 | 0.340642626 | 0.221938665 | 0.5599438
0.421366661 | 0.356641997 | 0.221991342 | 0.5602164
0.405096805 | 0.373141388 | 0.221761807 | 0.561222
0.388643951 | 0.390100978 | 0.221255071 | 0.5621489
0.372046843 | 0.40747293 | 0.220480228 | 0.5627288
0.682810064 | 0.148474755 | 0.168715181 | 1
0.672506861 | 0.155714419 | 0.17177872 | 0.4475413
0.661854761 | 0.163347624 | 0.174797615 | 0.4517287
0.650845704 | 0.171395555 | 0.177758741 | 0.4529031
0.639466664 | 0.179884135 | 0.180649201 | 0.4569881
0.627710098 | 0.188835642 | 0.18345426 | 0.4619278
0.615568265 | 0.198272956 | 0.186158779 | 0.4686793
0.603032966 | 0.20821729 | 0.188749744 | 0.4759714
0.590102676 | 0.218689686 | 0.191207638 | 0.4838698
0.576774758 | 0.229707608 | 0.193517634 | 0.4903566
0.563045297 | 0.241291132 | 0.195663571 | 0.4999318
0.548919902 | 0.253451985 | 0.197628113 | 0.5054032
0.534401789 | 0.266201562 | 0.199396649 | 0.5107329
0.519500441 | 0.279545903 | 0.200953656 | 0.5202466
0.504224539 | 0.293489218 | 0.202286243 | 0.5170487
0.488591407 | 0.308026558 | 0.203382035 | 0.5210542
0.472619081 | 0.323149761 | 0.204231158 | 0.5316636
0.456332412 | 0.338840602 | 0.204826986 | 0.529166
0.439756521 | 0.355077925 | 0.205165553 | 0.5330312
0.422925921 | 0.371828975 | 0.205245103 | 0.5351253
0.405880192 | 0.389053275 | 0.205066534 | 0.5377081
0.388660211 | 0.406703112 | 0.204636677 | 0.5404879
0.371313768 | 0.424723124 | 0.203963108 | 0.5422796
0.702887704 | 0.144557728 | 0.152554568 | 1
0.692809879 | 0.151761925 | 0.155428196 | 0.4333015
0.682362854 | 0.159367338 | 0.158269808 | 0.4372608
0.671531442 | 0.167399853 | 0.161068705 | 0.4413559
0.660302672 | 0.175882313 | 0.163815015 | 0.445835
0.648665084 | 0.184839866 | 0.16649505 | 0.4478122
0.636606783 | 0.194295511 | 0.169097706 | 0.452215
0.624120443 | 0.204271316 | 0.171608241 | 0.4559838
0.611197596 | 0.214790418 | 0.174011985 | 0.4599077
0.597833851 | 0.225872134 | 0.176294015 | 0.4612995
0.584025854 | 0.237534552 | 0.178439595 | 0.4646038
0.569775423 | 0.249791871 | 0.180432706 | 0.4692184
0.555084392 | 0.262656729 | 0.182258879 | 0.4766338
0.539960187 | 0.276135812 | 0.183904001 | 0.4823318
0.524414127 | 0.290232038 | 0.185353835 | 0.4882849
0.508461627 | 0.304941871 | 0.186596502 | 0.4918245
0.492120836 | 0.320257824 | 0.187621339 | 0.4959549
0.475417072 | 0.336162573 | 0.188420355 | 0.4975947195
0.458382424 | 0.352631886 | 0.18898569 | 0.5015328
0.441050978 | 0.369634859 | 0.189314163 | 0.5037382
0.423465495 | 0.387130449 | 0.189404056 | 0.5081021
0.405671913 | 0.405070836 | 0.189257251 | 0.510331
0.387722838 | 0.42339921 | 0.188877952 | 0.5149843
0.722123643 | 0.140285428 | 0.137590929 | 1
0.712304681 | 0.147426236 | 0.140269084 | 0.4222156
0.702097006 | 0.154975694 | 0.1429273 | 0.4245452
0.691483234 | 0.162959872 | 0.145556894 | 0.4267109
0.680447884 | 0.171403964 | 0.148148152 | 0.4286402
0.668975396 | 0.180333078 | 0.150691526 | 0.4313828
0.657052435 | 0.189772615 | 0.15317495 | 0.4330562
0.644666936 | 0.199746223 | 0.155586841 | 0.436204
0.631809196 | 0.210276928 | 0.157913877 | 0.4380001
0.618471905 | 0.221386035 | 0.16014206 | 0.4418114
0.604648339 | 0.233093063 | 0.162258598 | 0.4446067
0.590338434 | 0.245413315 | 0.164248251 | 0.4505042
0.575541878 | 0.258360999 | 0.166097123 | 0.4533136
0.560265124 | 0.271943118 | 0.167791758 | 0.4589144
0.544517253 | 0.28616478 | 0.169317967 | 0.4613115
0.528312812 | 0.30102262 | 0.170664568 | 0.4656704
0.511672364 | 0.31650913 | 0.171818506 | 0.4698349
0.494621418 | 0.332607586 | 0.172770996 | 0.4740522
0.477189949 | 0.349296623 | 0.173513428 | 0.4787906
0.459417558 | 0.366542951 | 0.174039492 | 0.4807592
0.441348061 | 0.384306532 | 0.174345407 | 0.4815311
0.423032178 | 0.402537875 | 0.174429947 | 0.4852831
0.404527707 | 0.421179247 | 0.174293046 | 0.4850507
0.740506071 | 0.135709124 | 0.123784804 | 0.5226015
0.730973494 | 0.14275871 | 0.126267797 | 0.4106825
0.721036149 | 0.150223052 | 0.128740799 | 0.4110745
0.710675195 | 0.158128781 | 0.131196024 | 0.4121726
0.699871675 | 0.166502138 | 0.133626187 | 0.4168818
0.688606517 | 0.175370659 | 0.136022825 | 0.4191662
0.676865301 | 0.184759454 | 0.138375245 | 0.4219665
0.664630932 | 0.194695374 | 0.140673694 | 0.4248249
0.651893296 | 0.205201049 | 0.142905655 | 0.4267603
0.63863846 | 0.216301603 | 0.145059937 | 0.4300813
0.624861363 | 0.228015539 | 0.147123098 | 0.4310206
0.610555468 | 0.240362257 | 0.149082274 | 0.4331381
0.595719748 | 0.253355407 | 0.150924845 | 0.4363554
0.580357469 | 0.267006212 | 0.152636319 | 0.4409
0.564476192 | 0.281319663 | 0.154204144 | 0.4435874
0.548090938 | 0.296293878 | 0.155615184 | 0.4477314
0.531218671 | 0.311922721 | 0.156858608 | 0.4514315
0.513885975 | 0.328191127 | 0.157922898 | 0.4529201
0.496124599 | 0.345076641 | 0.15879876 | 0.4546508
0.477973602 | 0.362548405 | 0.159477993 | 0.4591436
0.459480524 | 0.380565419 | 0.159954057 | 0.461994
0.440697723 | 0.399077997 | 0.160224279 | 0.4631481
0.421684474 | 0.418029177 | 0.160286349 | 0.4650175
0.766856759 | 0.124339234 | 0.108804006 | 0.4187386
0.758027094 | 0.130880214 | 0.111092692 | 0.4398981
0.748803976 | 0.137812524 | 0.1133835 | 0.4279909
0.739164853 | 0.145163463 | 0.115671684 | 0.4122443
0.729086835 | 0.152961691 | 0.117951474 | 0.4062039
0.718549172 | 0.161234026 | 0.120216802 | 0.4069198
0.707530507 | 0.170008682 | 0.122460811 | 0.4075312
0.69601354 | 0.17931281 | 0.124673651 | 0.4111781
0.683976854 | 0.18917523 | 0.126847916 | 0.4134141
0.671408175 | 0.19962002 | 0.128971805 | 0.4156143
0.658292322 | 0.2106732 | 0.131034478 | 0.419326
0.644616976 | 0.22235721 | 0.133025813 | 0.4241003
0.630376102 | 0.234691065 | 0.134932833 | 0.4265644
0.615563776 | 0.247692841 | 0.136743383 | 0.4276225
0.600182426 | 0.261373162 | 0.138444412 | 0.4313544
0.584236694 | 0.275739816 | 0.14002349 | 0.4325031
0.567737358 | 0.2907948 | 0.141467842 | 0.4351747
0.550703112 | 0.306531246 | 0.142765642 | 0.4405354
0.533157643 | 0.322937173 | 0.143905184 | 0.4419568
0.515132056 | 0.339990792 | 0.144877152 | 0.4421759
0.496668068 | 0.35766108 | 0.145670851 | 0.4451194
0.477811693 | 0.375908777 | 0.146279529 | 0.4449708
0.458617328 | 0.394685808 | 0.146696864 | 0.4478039
0.439150709 | 0.413930312 | 0.146918979 | 0.4471886
0.419478948 | 0.433576649 | 0.146944403 | 0.4098474
0.774688978 | 0.125845108 | 0.099465914 | 0.398326
0.765794349 | 0.13263693 | 0.101568721 | 0.4239893
0.756474417 | 0.139850136 | 0.103675447 | 0.431803
0.74670586 | 0.147512721 | 0.105781419 | 0.4317498968
0.736463643 | 0.15565499 | 0.107881367 | 0.4260869
0.725725464 | 0.164304651 | 0.109969885 | 0.4143992
0.714470269 | 0.173491577 | 0.112038154 | 0.4065132
0.702674578 | 0.183245582 | 0.11407984 | 0.4070519
0.69032124 | 0.193593507 | 0.116085253 | 0.4086682
0.677393123 | 0.204561721 | 0.118045156 | 0.410994
0.663874939 | 0.21617586 | 0.119949201 | 0.4121214
0.649755859 | 0.228457469 | 0.121786672 | 0.4172363
0.635029101 | 0.241426146 | 0.123544753 | 0.4187027
0.619692147 | 0.255095147 | 0.125212705 | 0.4217708
0.60374664 | 0.269475351 | 0.126778009 | 0.4243112
0.587201427 | 0.284570117 | 0.128228456 | 0.4275896
0.570072674 | 0.300375167 | 0.129552159 | 0.4308538
0.552381957 | 0.316880956 | 0.130737087 | 0.4319442
0.534160965 | 0.334066642 | 0.131772393 | 0.4339208
0.515447761 | 0.351903955 | 0.132648284 | 0.4349344
0.496291438 | 0.370353072 | 0.13335549 | 0.4334897
0.476747067 | 0.389366056 | 0.133886876 | 0.4331917
0.456880854 | 0.408882224 | 0.134236922 | 0.4347792
0.79049695 | 0.120653038 | 0.088850011 | 0.246372
0.78194479 | 0.12728304 | 0.090772169 | 0.281269
0.772962583 | 0.134334646 | 0.092702772 | 0.3881944
0.763523966 | 0.141837565 | 0.094638469 | 0.4102932
0.753604068 | 0.149821559 | 0.096574373 | 0.4219659
0.743176213 | 0.158316885 | 0.098506902 | 0.430726
0.732215365 | 0.167355732 | 0.100428903 | 0.4340187
0.720697482 | 0.176967705 | 0.102334814 | 0.4276091
0.708601906 | 0.187182529 | 0.104215564 | 0.4210002
0.695907465 | 0.198029186 | 0.106063349 | 0.4135599
0.682596139 | 0.209534791 | 0.10786907 | 0.4090973
0.66865458 | 0.221723009 | 0.109622411 | 0.4091509
0.654070015 | 0.234616806 | 0.111313179 | 0.4082636
0.638837437 | 0.248232889 | 0.112929674 | 0.4113253
0.622956051 | 0.26258308 | 0.114460869 | 0.415993
0.60643091 | 0.277674222 | 0.115894868 | 0.4194988
0.589275264 | 0.293504948 | 0.117219788 | 0.4209936
0.571507864 | 0.310068117 | 0.118424019 | 0.420715
0.553157179 | 0.327346109 | 0.119496712 | 0.422611
0.534263028 | 0.34531037 | 0.120426602 | 0.4255847
0.514871389 | 0.363924456 | 0.121204155 | 0.4242214
0.495039485 | 0.383139364 | 0.12182115 | 0.4261087
0.47483148 | 0.402897866 | 0.122270654 | 0.4282122
0.805462141 | 0.115349319 | 0.07918854 | 0.1837341
0.797264297 | 0.121797708 | 0.080937995 | 0.2038207
0.788633788 | 0.128666994 | 0.082699218 | 0.2233399
0.779543615 | 0.135986178 | 0.084470207 | 0.2472793
0.769965604 | 0.143787644 | 0.086246752 | 0.261630393
0.759871616 | 0.152102551 | 0.088025833 | 0.285045
0.749234669 | 0.160963267 | 0.089802064 | 0.397322
0.738028311 | 0.170401658 | 0.091570031 | 0.4176614
0.726227332 | 0.18045004 | 0.093322628 | 0.4309041
0.71380878 | 0.191138665 | 0.095052555 | 0.4352332
0.700750228 | 0.202497613 | 0.096752159 | 0.4312947
0.687034254 | 0.214553664 | 0.098412082 | 0.423829
0.672646671 | 0.227331067 | 0.100022262 | 0.4146774
0.657576843 | 0.240849391 | 0.101573766 | 0.407462
0.641820768 | 0.255124552 | 0.10305468 | 0.409981
0.625379308 | 0.270166807 | 0.104453886 | 0.4107521
0.608260788 | 0.285978384 | 0.105760828 | 0.4126282
0.590483904 | 0.3025529 | 0.106963196 | 0.4137043
0.572073677 | 0.319876384 | 0.108049938 | 0.4155602
0.553064422 | 0.337925101 | 0.109010477 | 0.4173456
0.53350365 | 0.356661399 | 0.109834951 | 0.4166709
0.513446933 | 0.376039947 | 0.11051312 | 0.4162839
0.492959965 | 0.396002041 | 0.111037994 | 0.416203
0.819601095 | 0.109976097 | 0.070422809 | 0.1557863
0.811764468 | 0.116227052 | 0.072008479 | 0.1611131
0.803495826 | 0.122895424 | 0.07360875 | 0.1662606
0.794766945 | 0.130011462 | 0.075221594 | 0.1758601
0.78554803 | 0.137607243 | 0.076844727 | 0.1859408
0.775808273 | 0.145717185 | 0.078474542 | 0.1971893
0.765520162 | 0.154372078 | 0.08010776 | 0.2111042
0.754653063 | 0.163608224 | 0.081738714 | 0.2298624
0.743179643 | 0.173458211 | 0.083362146 | 0.2572534
0.731073223 | 0.183955021 | 0.084971756 | 0.2892858
0.718309324 | 0.195130339 | 0.086560337 | 0.413663
0.704865805 | 0.207014162 | 0.088120032 | 0.4308417
0.690724634 | 0.219633258 | 0.089642108 | 0.4364762
0.67587133 | 0.233011554 | 0.091117116 | 0.4345004
0.660297047 | 0.247167815 | 0.092535138 | 0.4223782
0.643999914 | 0.262114287 | 0.093885799 | 0.4109823
0.62698367 | 0.277857802 | 0.095158528 | 0.4048536
0.609263023 | 0.294395565 | 0.096341412 | 0.4074218
0.590858479 | 0.311717117 | 0.097424404 | 0.4089996
0.571803157 | 0.329800875 | 0.098395968 | 0.4100733
0.552140683 | 0.348613179 | 0.099246138 | 0.4096552
0.53192414 | 0.368110422 | 0.099965438 | 0.4099773
0.511220054 | 0.388234268 | 0.100545678 | 0.4092883
0.825461085 | 0.110613678 | 0.063925238 | 0.1372677
0.817561483 | 0.117065229 | 0.065373288 | 0.1396796
0.809203031 | 0.123959831 | 0.066837138 | 0.1421474
0.800355454 | 0.131331123 | 0.068313423 | 0.1454004
0.790987318 | 0.139212789 | 0.069799893 | 0.1488982
0.781067001 | 0.147639206 | 0.071293794 | 0.1527872
0.770563358 | 0.156645469 | 0.072791173 | 0.1603874
0.759445778 | 0.166267545 | 0.074286677 | 0.1697242
0.747683399 | 0.176541106 | 0.075775496 | 0.1825703
0.735250587 | 0.18749819 | 0.077251223 | 0.2058556
0.722120692 | 0.199172445 | 0.078706864 | 0.2387298
0.708272036 | 0.211593393 | 0.080134571 | 0.2769035
0.693685409 | 0.224788749 | 0.081525842 | 0.4150924
0.67834804 | 0.238779694 | 0.082872267 | 0.4363371
0.662252724 | 0.253584411 | 0.084162864 | 0.4388535
0.64540006 | 0.269211172 | 0.085388768 | 0.42767
0.627798585 | 0.285662674 | 0.086538741 | 0.4115667
0.609466349 | 0.302931452 | 0.087602199 | 0.4002926
0.590430825 | 0.321000089 | 0.088569086 | 0.3979203
0.570733362 | 0.339838254 | 0.089428384 | 0.3987985
0.55042508 | 0.359404007 | 0.090170913 | 0.3989995
0.838374102 | 0.104996825 | 0.056629073 | 0.1233928
0.830845878 | 0.111218764 | 0.057935358 | 0.1243882
0.822864868 | 0.117877037 | 0.059258095 | 0.1259205
0.814398252 | 0.125006251 | 0.060595498 | 0.1262617
0.805413152 | 0.132641006 | 0.061945841 | 0.1279676
0.795876841 | 0.140816631 | 0.063306528 | 0.1294639
0.785755095 | 0.149570754 | 0.064674151 | 0.1319913
0.775015879 | 0.15893853 | 0.066045591 | 0.1363536
0.763627522 | 0.168957516 | 0.067414962 | 0.1394279
0.751557339 | 0.179664871 | 0.06877779 | 0.1475043
0.738777808 | 0.191094585 | 0.070127607 | 0.1604134
0.725262194 | 0.203279774 | 0.071458031 | 0.1793875
0.710987798 | 0.216250848 | 0.072761354 | 0.2128032
0.695937602 | 0.230033857 | 0.074028542 | 0.2428497
0.680098988 | 0.244649172 | 0.075251841 | 0.2810362
0.663467711 | 0.26011088 | 0.076421409 | 0.4206024
0.646046844 | 0.276425482 | 0.077527674 | 0.4344189
0.627850491 | 0.293589387 | 0.078560121 | 0.4294273
0.60890131 | 0.311589997 | 0.079508693 | 0.409517
0.589235364 | 0.330401596 | 0.08036304 | 0.3961064
0.56890197 | 0.349983837 | 0.081114193 | 0.3886582
0.843369768 | 0.105393939 | 0.051236293 | 0.1141813
0.835768209 | 0.111804385 | 0.052427406 | 0.115208
0.827686436 | 0.118678579 | 0.053634985 | 0.1159079
0.81909291 | 0.126050256 | 0.054856834 | 0.1173189
0.809952167 | 0.133956691 | 0.056091143 | 0.1206938
0.800228445 | 0.142436481 | 0.057335074 | 0.122854
0.789887399 | 0.151526633 | 0.058585967 | 0.1278539
0.778894368 | 0.161266279 | 0.059839353 | 0.1304031
0.76721492 | 0.171693646 | 0.061091434 | 0.1359311
0.754817382 | 0.182846402 | 0.062336216 | 0.1380626
0.741671336 | 0.194760317 | 0.063568347 | 0.1467744
0.727750675 | 0.20746894 | 0.064780385 | 0.1549923
0.713033317 | 0.221001009 | 0.065965674 | 0.171827
0.697501919 | 0.235382303 | 0.067115779 | 0.1952553
0.68114686 | 0.250630899 | 0.068222241 | 0.2355101
0.6639659 | 0.266758019 | 0.069276082 | 0.2672397
0.645967192 | 0.283764812 | 0.070267995 | 0.2926775
0.627169429 | 0.301643136 | 0.071187435 | 0.4051022
0.607601966 | 0.320372322 | 0.072025712 | 0.4175116
0.847930455 | 0.105780524 | 0.046289021 | 0.1086404
0.840237913 | 0.112387058 | 0.047375029 | 0.1092406
0.832040329 | 0.119482959 | 0.048476712 | 0.1107582
0.82330221 | 0.127105827 | 0.049591963 | 0.1121274
0.813987124 | 0.135293741 | 0.050719136 | 0.1144544
0.804058601 | 0.144086029 | 0.05185537 | 0.1156883
0.793479422 | 0.153523094 | 0.052997485 | 0.1192348
0.782213226 | 0.163645059 | 0.054141715 | 0.1175582
0.770225057 | 0.174491421 | 0.055283522 | 0.1197891
0.757480636 | 0.186101532 | 0.056417833 | 0.1229764
0.74395054 | 0.198510988 | 0.057538472 | 0.128509
0.7296071 | 0.211753198 | 0.058639702 | 0.131769
0.714429169 | 0.225857255 | 0.059713576 | 0.1421541
0.698401301 | 0.240846393 | 0.060752306 | 0.1593308
0.681515637 | 0.256736666 | 0.061747697 | 0.1917281
0.663774043 | 0.273534451 | 0.062691506 | 0.2279458
0.645188815 | 0.291236763 | 0.063574422 | 0.2619338
0.852068303 | 0.106170738 | 0.041760958 | 0.1038601
0.844268092 | 0.112980916 | 0.042750992 | 0.1047693
0.835937324 | 0.120307478 | 0.043755198 | 0.1045514
0.827038123 | 0.128189396 | 0.044772482 | 0.1042951
0.817532478 | 0.13666691 | 0.045800612 | 0.1045084
0.807381964 | 0.145781406 | 0.04683663 | 0.1043903
0.796547155 | 0.155575137 | 0.047877708 | 0.1037164
0.784990059 | 0.166090007 | 0.048919934 | 0.1045999
0.772675211 | 0.177366061 | 0.049958728 | 0.1058025
0.759567121 | 0.189443711 | 0.050989168 | 0.1066219
0.745634881 | 0.202359594 | 0.052005525 | 0.1089258
0.730852265 | 0.216146148 | 0.053001586 | 0.1114449
0.715197991 | 0.230832152 | 0.053969856 | 0.1172311
0.698658566 | 0.24643782 | 0.054903613 | 0.1302795
0.681230644 | 0.262975406 | 0.05579395 | 0.1576356573
0.855793964 | 0.106579782 | 0.037626253 | 0.1
0.847871413 | 0.11360071 | 0.038527877 | 0.1
0.839391302 | 0.121165889 | 0.039442809 | 0.1
0.830315141 | 0.129315375 | 0.040369484 | 0.1
0.820602576 | 0.138091852 | 0.041305572 | 0.1
0.810212522 | 0.147538474 | 0.042249004 | 0.1
0.79910559 | 0.157698748 | 0.043195662 | 0.1
0.787241254 | 0.168616113 | 0.044142633 | 0.1
0.774582537 | 0.180332609 | 0.045084853 | 0.1
0.761093657 | 0.192888422 | 0.046017922 | 0.1
0.746743501 | 0.206320697 | 0.046935802 | 0.1
0.731505486 | 0.220661716 | 0.047832797 | 0.100071
0.71536056 | 0.235937486 | 0.048701954 | 0.1021229
0.851058548 | 0.114262376 | 0.034679076 | 0.1
0.84241437 | 0.122074195 | 0.035511435 | 0.1
0.833145628 | 0.130499769 | 0.036354603 | 0.1
0.823210397 | 0.139584106 | 0.037205496 | 0.1
0.812566618 | 0.14937137 | 0.038062012 | 0.1
0.801170885 | 0.159908261 | 0.038920854 | 0.1
0.788983797 | 0.171237879 | 0.039778324 | 0.1
0.775965297 | 0.183404513 | 0.04063019 | 0.1
0.762079381 | 0.19644898 | 0.041471638 | 0.1
0.825371965 | 0.141157039 | 0.033470996 | 0.1

## CoTiZr
Co | Ti | Zr | MaxFWHM
0.048417927 | 0.216790384 | 0.734791688 | 0.4338476
0.054622958 | 0.267907941 | 0.6774691 | 0.4056299
0.054635687 | 0.253980791 | 0.691383522 | 0.4198899
0.05460614 | 0.240558639 | 0.70483522 | 0.4430558
0.0545349 | 0.227646624 | 0.717818476 | 0.4449333
0.054422905 | 0.215246711 | 0.730330384 | 0.4575247
0.054270135 | 0.2033555 | 0.742374365 | 0.4606016
0.05407597 | 0.191967767 | 0.753956263 | 0.4724509
0.053838171 | 0.18107061 | 0.765091218 | 0.478798
0.05355494 | 0.17065003 | 0.77579503 | 0.4841106
0.06133296 | 0.296573669 | 0.642093371 | 0.3871641
0.061450642 | 0.281475877 | 0.657073481 | 0.406212
0.061507204 | 0.266879559 | 0.671613237 | 0.4166634
0.061505379 | 0.252795185 | 0.685699437 | 0.4250324
0.06144721 | 0.239228288 | 0.699324502 | 0.4327035
0.06133405 | 0.226182989 | 0.71248296 | 0.4573626
0.06116686 | 0.213658822 | 0.725174318 | 0.4572347
0.060946057 | 0.201653768 | 0.737400175 | 0.459028188
0.060670972 | 0.190157623 | 0.749171404 | 0.4704029
0.060340581 | 0.179161602 | 0.760497816 | 0.4683815
0.059952152 | 0.168649888 | 0.77139796 | 0.4766018
0.059502144 | 0.158607205 | 0.781890652 | 0.487173
0.058987382 | 0.149013148 | 0.79199947 | 0.4915798
0.068817028 | 0.311297561 | 0.61988541 | 0.3974621
0.06903087 | 0.295551529 | 0.635417601 | 0.3959526
0.069164568 | 0.280313953 | 0.650521479 | 0.400132
0.069222328 | 0.26559336 | 0.665184312 | 0.404622
0.069206292 | 0.25139805 | 0.679395658 | 0.3919287
0.069119008 | 0.237732469 | 0.693148523 | 0.4239633
0.068962186 | 0.22459863 | 0.706439184 | 0.4279432
0.0687371 | 0.211995582 | 0.719267318 | 0.4504837
0.068444636 | 0.199918495 | 0.731636868 | 0.4554576
0.068083917 | 0.188358969 | 0.743557114 | 0.4553091
0.067654637 | 0.177305005 | 0.755040358 | 0.4651021
0.067154669 | 0.166744737 | 0.766100595 | 0.4758733
0.066582384 | 0.156661077 | 0.776756539 | 0.464163
0.065933315 | 0.147035595 | 0.78703109 | 0.4826575
0.06520419 | 0.137849519 | 0.796946292 | 0.4864599
0.077041837 | 0.326347748 | 0.596610415 | 0.3829233
0.077393213 | 0.309983638 | 0.61262315 | 0.3938282
0.0776443 | 0.294133952 | 0.628221748 | 0.3796126
0.077798729 | 0.278807842 | 0.64339343 | 0.3854046
0.077860321 | 0.264013561 | 0.658126118 | 0.4186254
0.077831507 | 0.249756204 | 0.672412289 | 0.4074276
0.077714743 | 0.236038648 | 0.686246609 | 0.421851
0.077513228 | 0.222861856 | 0.699624916 | 0.433609
0.077227552 | 0.210222635 | 0.712549813 | 0.4282916
0.076859164 | 0.198116101 | 0.725024735 | 0.4548655
0.076408809 | 0.186533456 | 0.737057735 | 0.4641743
0.075875648 | 0.175463092 | 0.74866126 | 0.4676646
0.075258554 | 0.164892601 | 0.759848845 | 0.4712218
0.074556222 | 0.154804873 | 0.770638905 | 0.4686755
0.073765972 | 0.145183486 | 0.781050542 | 0.4780696
0.072884817 | 0.136009991 | 0.791105191 | 0.4873584
0.071909658 | 0.127265553 | 0.800824789 | 0.4763306
0.086025633 | 0.341553558 | 0.572420809 | 0.3794676
0.086562595 | 0.324608814 | 0.588828591 | 0.3663406
0.086976267 | 0.308182292 | 0.604841441 | 0.3837916
0.087271168 | 0.292285003 | 0.62044383 | 0.3881724
0.087450965 | 0.276925181 | 0.635623854 | 0.3930268
0.087519054 | 0.262106303 | 0.650374644 | 0.4314219
0.087479222 | 0.247834212 | 0.664686566 | 0.3927837
0.087334592 | 0.234111589 | 0.678553819 | 0.4127708
0.087086401 | 0.22093539 | 0.69197821 | 0.4174413
0.086738365 | 0.208303595 | 0.70495804 | 0.4292615
0.08629198 | 0.196209655 | 0.717498365 | 0.4268429
0.085747145 | 0.184644007 | 0.729608848 | 0.4324073
0.085104979 | 0.173595415 | 0.741299606 | 0.4546019471
0.084365097 | 0.163050525 | 0.752584378 | 0.4620528
0.083527091 | 0.152994353 | 0.763478555 | 0.4623441
0.082588508 | 0.143409055 | 0.774002437 | 0.4659923
0.081547879 | 0.134278523 | 0.784173598 | 0.4666624
0.080404054 | 0.125583708 | 0.794012238 | 0.4677147
0.079152973 | 0.117306854 | 0.803540173 | 0.4431141
0.095782642 | 0.356735225 | 0.547482133 | 0.3724352
0.096558063 | 0.33925187 | 0.564190067 | 0.3845085
0.09718594 | 0.322290662 | 0.580523397 | 0.3612992
0.097669755 | 0.305860927 | 0.596469318 | 0.4000343
0.09801473 | 0.289970907 | 0.612014363 | 0.4040512
0.09822442 | 0.274627657 | 0.627147923 | 0.3900079
0.098303173 | 0.259835257 | 0.64186157 | 0.3838676
0.098254603 | 0.245598495 | 0.656146902 | 0.396212
0.098081961 | 0.23191522 | 0.670002819 | 0.4039381
0.097788592 | 0.218785117 | 0.683426291 | 0.4161684
0.09737643 | 0.206202175 | 0.696421395 | 0.4292673
0.096848598 | 0.19416081 | 0.708990592 | 0.4240542
0.096206263 | 0.182651049 | 0.721142688 | 0.4448409
0.095450985 | 0.171660841 | 0.732888174 | 0.4460316
0.094583212 | 0.161176527 | 0.74424026 | 0.4507331
0.093602037 | 0.151184277 | 0.755213687 | 0.4496622
0.092508763 | 0.141666282 | 0.765824955 | 0.4560968
0.091302042 | 0.132606193 | 0.776091765 | 0.4560721
0.089980089 | 0.123986156 | 0.786033755 | 0.452022
0.088543515 | 0.115789015 | 0.795667469 | 0.4407361
0.086990542 | 0.107996402 | 0.805013056 | 0.4662984
0.107391352 | 0.353729742 | 0.538878907 | 0.4032105
0.108288422 | 0.336278464 | 0.555433114 | 0.3633153
0.109016407 | 0.319360462 | 0.571623131 | 0.3857762
0.109578663 | 0.30298218 | 0.587439157 | 0.3813492
0.109980487 | 0.287153761 | 0.602865752 | 0.3863834
0.110226131 | 0.271880316 | 0.617893553 | 0.3663029
0.110319884 | 0.257164975 | 0.632515141 | 0.3916501
0.110265353 | 0.243008835 | 0.646725811 | 0.3901321
0.110066989 | 0.229411914 | 0.660521097 | 0.3961473
0.109728141 | 0.216370595 | 0.673901264 | 0.3904516
0.109252074 | 0.20387927 | 0.686868656 | 0.4097132
0.108641041 | 0.191930626 | 0.699428334 | 0.4125072
0.107898374 | 0.180514107 | 0.711587519 | 0.4080327
0.107025901 | 0.169618001 | 0.723356098 | 0.4197083
0.106025366 | 0.159229074 | 0.73474556 | 0.4369111
0.104897386 | 0.149331888 | 0.745770726 | 0.4434082489
0.103642016 | 0.139910207 | 0.756447777 | 0.4401333
0.102261179 | 0.130947372 | 0.76679145 | 0.4547444
0.100755064 | 0.122425821 | 0.776819116 | 0.4423106
0.099123835 | 0.114328612 | 0.786547553 | 0.4335177
0.097367823 | 0.10663864 | 0.795993537 | 0.4183
0.119069724 | 0.367850173 | 0.513080103 | 0.4151016
0.1202949 | 0.349960525 | 0.529744575 | 0.4125691
0.12132486 | 0.332601312 | 0.546073828 | 0.4083228
0.122162152 | 0.315782311 | 0.562055537 | 0.3756589
0.122811857 | 0.29951388 | 0.577674263 | 0.3801625
0.12327769 | 0.283800028 | 0.592922282 | 0.3656131
0.123565244 | 0.268647584 | 0.607787172 | 0.3775908
0.123678484 | 0.254056985 | 0.622264531 | 0.3790747
0.123622427 | 0.240030773 | 0.6363468 | 0.3638363
0.123400762 | 0.226565269 | 0.650033969 | 0.387267
0.123017765 | 0.213655741 | 0.663326494 | 0.3844791
0.122477368 | 0.201296566 | 0.676226067 | 0.3942933
0.121783135 | 0.189480146 | 0.688736719 | 0.4044008
0.120938595 | 0.178194122 | 0.700867283 | 0.4053615
0.119946129 | 0.167426785 | 0.712627086 | 0.4153218
0.118809123 | 0.157165289 | 0.724025589 | 0.4290259
0.117528525 | 0.147393741 | 0.735077734 | 0.4260757
0.116107598 | 0.138096045 | 0.745796357 | 0.4279739
0.114546333 | 0.129256 | 0.756197666 | 0.4180531
0.112848058 | 0.120856391 | 0.76629555 | 0.4284635
0.111014533 | 0.112879459 | 0.776106008 | 0.4278872
0.10904699 | 0.105308995 | 0.785644015 | 0.4203727
0.106948305 | 0.098127474 | 0.794924221 | 0.4278251
0.133210052 | 0.363150643 | 0.503639305 | 0.4237497
0.134602135 | 0.345400525 | 0.51999734 | 0.4206676
0.135774886 | 0.328189853 | 0.53603526 | 0.4177671
0.136731494 | 0.311527096 | 0.55174141 | 0.4152581
0.137477158 | 0.295421746 | 0.567101097 | 0.4134744
0.138014329 | 0.279874943 | 0.582110728 | 0.4017166
0.138350443 | 0.264893999 | 0.596755558 | 0.3888401
0.138489042 | 0.250478236 | 0.611032721 | 0.3975122
0.138435015 | 0.236626797 | 0.624938188 | 0.378648
0.138193058 | 0.223336396 | 0.638470546 | 0.392356
0.13776854 | 0.210602244 | 0.651629217 | 0.3938936
0.13716482 | 0.198416151 | 0.664419029 | 0.3922055
0.136387939 | 0.186769243 | 0.676842818 | 0.3888449
0.135440524 | 0.17565004 | 0.688909436 | 0.3972059
0.134327537 | 0.165046808 | 0.700625654 | 0.4005902
0.133051718 | 0.154944547 | 0.712003735 | 0.4245367
0.131615748 | 0.145328159 | 0.723056093 | 0.4181625
0.130023783 | 0.136181836 | 0.733794381 | 0.4123057
0.128278664 | 0.127489489 | 0.744231847 | 0.4162781
0.126383028 | 0.119233555 | 0.754383417 | 0.410894
0.124340075 | 0.11139714 | 0.764262784 | 0.4036518
0.1221534 | 0.103963346 | 0.773883254 | 0.4035704
0.119827116 | 0.096915473 | 0.78325741 | 0.4141016
0.148849137 | 0.357575334 | 0.493575529 | 0.4340705
0.150418649 | 0.340024783 | 0.509556568 | 0.4313
0.151743916 | 0.323018312 | 0.525237772 | 0.4311674
0.152828206 | 0.306566552 | 0.540605242 | 0.4257722
0.153677691 | 0.290675128 | 0.555647181 | 0.4238724
0.154294304 | 0.275347677 | 0.570358019 | 0.4212916
0.154685465 | 0.260587364 | 0.584727172 | 0.3747191
0.154854846 | 0.246392989 | 0.598752166 | 0.3790967
0.15480781 | 0.232763329 | 0.612428861 | 0.3762359
0.154550609 | 0.219692576 | 0.625756815 | 0.3790893
0.154087517 | 0.207174399 | 0.638738084 | 0.3860637
0.153424096 | 0.195200606 | 0.651375299 | 0.3858543
0.152565585 | 0.183761433 | 0.663672982 | 0.3850146
0.151516855 | 0.172844552 | 0.675638593 | 0.3864258
0.150282883 | 0.162437895 | 0.687279222 | 0.395597
0.148867753 | 0.152525746 | 0.698606501 | 0.3977627
0.147274787 | 0.143094024 | 0.709631189 | 0.390085
0.145510936 | 0.134126333 | 0.720362731 | 0.4023999
0.143577657 | 0.125605717 | 0.730816627 | 0.428021
0.141481223 | 0.117515772 | 0.741003005 | 0.3889536
0.13922424 | 0.109839604 | 0.750936155 | 0.3977513
0.136812986 | 0.102560646 | 0.760626368 | 0.3999876
0.134251017 | 0.095661529 | 0.770087455 | 0.406277
0.166087001 | 0.351107311 | 0.482805688 | 0.4454658
0.167841705 | 0.333808129 | 0.498350166 | 0.4402814
0.169328753 | 0.317061208 | 0.513610039 | 0.4388661
0.170549853 | 0.300872571 | 0.528577577 | 0.4333386
0.171510259 | 0.285247833 | 0.543241908 | 0.4356939
0.172214641 | 0.270189682 | 0.557595677 | 0.4315463
0.172666871 | 0.255698699 | 0.571634429 | 0.4258522
0.172872571 | 0.241771889 | 0.585355541 | 0.4210612
0.172839343 | 0.228408226 | 0.598752432 | 0.3751424
0.172570355 | 0.215598573 | 0.611831072 | 0.3686257
0.172073846 | 0.203337904 | 0.624588249 | 0.3801037
0.171354527 | 0.191615529 | 0.637029944 | 0.3774414
0.170417942 | 0.180419881 | 0.649162178 | 0.373866
0.169270056 | 0.16974053 | 0.660989414 | 0.3836196
0.167917382 | 0.159562952 | 0.672519666 | 0.3819924
0.166364446 | 0.149872375 | 0.683763179 | 0.3820595
0.164617121 | 0.140653934 | 0.694728945 | 0.4159921
0.162679862 | 0.131889876 | 0.705430263 | 0.3938564
0.160559279 | 0.123565717 | 0.715875004 | 0.3875042
0.158259432 | 0.11566379 | 0.726076777 | 0.4000917
0.155787138 | 0.108166901 | 0.736045961 | 0.4028845
0.15314735 | 0.101059559 | 0.745793091 | 0.4096621
0.150347153 | 0.094324654 | 0.755328193 | 0.3993796
0.18276563 | 0.361271921 | 0.455962449 | 0.6319875
0.185011752 | 0.343729842 | 0.471258406 | 0.4488388
0.186960915 | 0.32673593 | 0.486303156 | 0.4504396
0.188617077 | 0.310300132 | 0.501082791 | 0.448213
0.189981609 | 0.29442513 | 0.515593261 | 0.4436405
0.191060244 | 0.279117995 | 0.529821761 | 0.4410543
0.191856949 | 0.264377122 | 0.543765929 | 0.4408316
0.192376278 | 0.250201363 | 0.557422359 | 0.4420828
0.192625912 | 0.236588783 | 0.570785305 | 0.4373592
0.192611261 | 0.22353259 | 0.583856148 | 0.4260763
0.192337696 | 0.211026911 | 0.596635393 | 0.4215177
0.191812605 | 0.19906203 | 0.609125365 | 0.3672807
0.191042056 | 0.187628057 | 0.621329886 | 0.3768351
0.190032701 | 0.176712727 | 0.633254572 | 0.3968701
0.188791776 | 0.166304098 | 0.644904126 | 0.3808748
0.187325029 | 0.156388088 | 0.656286883 | 0.3659093
0.185638439 | 0.146947577 | 0.667413983 | 0.3866732
0.183738822 | 0.137969645 | 0.678291533 | 0.3847967
0.181633351 | 0.129436285 | 0.688930363 | 0.39486
0.179326817 | 0.121332244 | 0.699340939 | 0.3737889
0.176827044 | 0.113639632 | 0.709533324 | 0.3886928
0.174139254 | 0.106342819 | 0.719517927 | 0.3969433
0.171271795 | 0.099425099 | 0.729303107 | 0.388382
0.168231261 | 0.092869637 | 0.738899102 | 0.3945935
0.165025984 | 0.086660916 | 0.748313099 | 0.6363116
0.205698246 | 0.335433911 | 0.458867843 | 0.4641986
0.207846307 | 0.318797155 | 0.473356538 | 0.4584808
0.209676207 | 0.30272286 | 0.487600933 | 0.4541455
0.21118989 | 0.287212657 | 0.501597452 | 0.4548516
0.212391404 | 0.272269548 | 0.515339048 | 0.4516
0.213286531 | 0.257892163 | 0.528821306 | 0.4485213
0.213880385 | 0.244077582 | 0.542042033 | 0.4480984
0.214178668 | 0.230821405 | 0.554999927 | 0.4479231
0.214188663 | 0.218115507 | 0.56769583 | 0.4402937
0.213916752 | 0.205952484 | 0.580130763 | 0.4394449
0.213369772 | 0.194322915 | 0.592307313 | 0.4334535
0.212555336 | 0.183213021 | 0.604231642 | 0.4285112
0.211480663 | 0.172612625 | 0.615906712 | 0.3747167
0.210152495 | 0.162506478 | 0.627341027 | 0.3893597
0.208579175 | 0.152881648 | 0.638539176 | 0.3869169
0.206765956 | 0.143721087 | 0.649512958 | 0.3921572
0.204721717 | 0.135010303 | 0.660267981 | 0.3806179
0.202453802 | 0.126732553 | 0.670813645 | 0.3877601
0.19996849 | 0.118871184 | 0.681160326 | 0.3792217
0.197273138 | 0.111409877 | 0.691316985 | 0.3896876
0.194376192 | 0.104332306 | 0.701291502 | 0.3911132
0.191284775 | 0.097621611 | 0.711093614 | 0.3834588
0.188008701 | 0.091262139 | 0.72072916 | 0.3699123
0.228198544 | 0.326223046 | 0.44557841 | 0.4793151
0.230547667 | 0.309992145 | 0.459460187 | 0.470525
0.232552398 | 0.294326998 | 0.473120604 | 0.4615206
0.234217863 | 0.279228797 | 0.48655334 | 0.4661587
0.235546055 | 0.264696874 | 0.499757071 | 0.4617256
0.236543825 | 0.250728549 | 0.512727626 | 0.462634
0.237215245 | 0.237317243 | 0.525467512 | 0.461547
0.237568556 | 0.224458988 | 0.537972456 | 0.4548036
0.237609936 | 0.212142662 | 0.550247401 | 0.4517437
0.237346942 | 0.200361065 | 0.562291992 | 0.4541326
0.236786452 | 0.189101017 | 0.57411253 | 0.4441698
0.235936426 | 0.178351228 | 0.585712347 | 0.4429035
0.234804132 | 0.168097077 | 0.59709879 | 0.4392106
0.233399661 | 0.158324627 | 0.608275712 | 0.4325983
0.231728468 | 0.149019948 | 0.619251584 | 0.4270458
0.229799119 | 0.140166708 | 0.630034173 | 0.3837193
0.227621616 | 0.131748296 | 0.640630088 | 0.3842281
0.225201008 | 0.123749249 | 0.651049743 | 0.3717157
0.222547408 | 0.116153193 | 0.661299399 | 0.392428
0.219667747 | 0.108943922 | 0.67138833 | 0.3834695
0.216571897 | 0.102104868 | 0.681323235 | 0.3939144
0.213266937 | 0.095619147 | 0.691113915 | 0.3808436
0.209762518 | 0.089471486 | 0.700765996 | 0.3867174
0.252538026 | 0.316106625 | 0.431355349 | 0.4971933
0.255084585 | 0.300330756 | 0.444584658 | 0.483619
0.257264726 | 0.285122979 | 0.457612296 | 0.4769982
0.259079701 | 0.270481596 | 0.470438703 | 0.4761242
0.260535745 | 0.256404556 | 0.483059699 | 0.4754311
0.261636712 | 0.242886232 | 0.495477056 | 0.4694861
0.262391625 | 0.229920562 | 0.507687813 | 0.4728213
0.262803742 | 0.217498687 | 0.519697571 | 0.4684162
0.262881982 | 0.205610568 | 0.53150745 | 0.4708579
0.262634592 | 0.194244215 | 0.543121193 | 0.4707686
0.262069067 | 0.183388258 | 0.554542676 | 0.4632621
0.261192512 | 0.173028723 | 0.565778765 | 0.4566507
0.260014165 | 0.163152359 | 0.576833476 | 0.4562615
0.258544269 | 0.153742112 | 0.587713619 | 0.452234
0.256789647 | 0.144784998 | 0.598425355 | 0.4485202
0.254758574 | 0.136263719 | 0.608977707 | 0.4401269
0.252460382 | 0.128162704 | 0.619376914 | 0.4374257
0.249903655 | 0.12046596 | 0.629630385 | 0.3754157
0.247096745 | 0.11315577 | 0.639747485 | 0.3742885
0.244049058 | 0.106217597 | 0.649733345 | 0.3862979
0.240768446 | 0.099634571 | 0.659596982 | 0.3937498
0.237265286 | 0.093391381 | 0.669343333 | 0.3989181
0.233548546 | 0.087471275 | 0.678980179 | 0.4011963
0.278705666 | 0.305111908 | 0.416182426 | 0.5206439
0.281442407 | 0.289836376 | 0.428721217 | 0.5094837
0.283791321 | 0.275130995 | 0.441077684 | 0.5040453
0.285753708 | 0.260990193 | 0.453256099 | 0.4892029
0.287334155 | 0.247410343 | 0.465255502 | 0.4800906
0.288540629 | 0.234382443 | 0.477076929 | 0.4828817
0.28937674 | 0.221899525 | 0.488723735 | 0.476663
0.289851828 | 0.209949816 | 0.500198355 | 0.4781751
0.289973133 | 0.198523589 | 0.511503277 | 0.4758599
0.28974735 | 0.187605095 | 0.522647556 | 0.4778678
0.289185635 | 0.177185109 | 0.533629256 | 0.4752799
0.28829434 | 0.167245324 | 0.544460336 | 0.4739803
0.287083443 | 0.157773247 | 0.55514331 | 0.4718197
0.285562523 | 0.148752258 | 0.56568522 | 0.4682788
0.283739433 | 0.140167588 | 0.576092979 | 0.4608994674
0.281623601 | 0.132001417 | 0.586374982 | 0.4579808
0.279223338 | 0.124240092 | 0.596536571 | 0.4519337
0.276549908 | 0.116865212 | 0.60658488 | 0.4484973
0.273610172 | 0.109862176 | 0.616527652 | 0.3655411
0.270414091 | 0.103213247 | 0.626372662 | 0.3797126
0.266971945 | 0.096903005 | 0.63612505 | 0.3793581
0.263292066 | 0.090917762 | 0.645790172 | 0.3893883
0.259385465 | 0.085241202 | 0.655373333 | 0.3622233
0.30956918 | 0.278552857 | 0.411877963 | 0.5341591244
0.312075068 | 0.264390085 | 0.423534847 | 0.529496
0.314175358 | 0.250790513 | 0.435034129 | 0.5126536
0.31587598 | 0.237743959 | 0.446380061 | 0.5016527
0.31718203 | 0.225244303 | 0.457573667 | 0.5031458
0.31810079 | 0.21327787 | 0.468621339 | 0.4936074
0.318639378 | 0.201834729 | 0.479525893 | 0.4970237
0.318806513 | 0.190900209 | 0.490293278 | 0.4884577
0.318611343 | 0.180461615 | 0.500927042 | 0.4888208
0.318061781 | 0.170503107 | 0.511435112 | 0.4870103
0.317167576 | 0.161009921 | 0.521822503 | 0.4853964
0.315937562 | 0.151967254 | 0.532095183 | 0.4845887
0.314381499 | 0.143358189 | 0.542260312 | 0.4826872
0.312508362 | 0.135167553 | 0.552324086 | 0.479344
0.310328871 | 0.127378734 | 0.562292395 | 0.4765766
0.307849686 | 0.119975824 | 0.572174491 | 0.46963
0.305083229 | 0.112941026 | 0.581975745 | 0.4659276
0.302036949 | 0.106261051 | 0.591702 | 0.4607024
0.298719012 | 0.099917927 | 0.601363061 | 0.4569913
0.295142543 | 0.093897815 | 0.610959642 | 0.3627756
0.29131523 | 0.088184504 | 0.620500267 | 0.3761272
0.339361965 | 0.266533929 | 0.394104106 | 0.5666683
0.342011002 | 0.252954406 | 0.405034591 | 0.5878441
0.344236708 | 0.239932396 | 0.415830897 | 0.5771064
0.346045403 | 0.227456884 | 0.426497713 | 0.5486986
0.347445358 | 0.215516354 | 0.437038289 | 0.5410261
0.348442664 | 0.204099812 | 0.447457524 | 0.5237802
0.349044788 | 0.19319068 | 0.457764532 | 0.5187979
0.349261035 | 0.182775758 | 0.467963207 | 0.5174068
0.349099789 | 0.172840161 | 0.47806005 | 0.5135496
0.348573071 | 0.163368038 | 0.48805889 | 0.5069072
0.347686445 | 0.154344282 | 0.497969273 | 0.5042724
0.346453965 | 0.145751984 | 0.507794051 | 0.5074201
0.344881185 | 0.137575523 | 0.517543292 | 0.5008135
0.34297879 | 0.129797025 | 0.527224185 | 0.4946172
0.340757535 | 0.122402394 | 0.536840071 | 0.4960952
0.338226607 | 0.115374326 | 0.546399067 | 0.4883377
0.335394305 | 0.108696903 | 0.555908791 | 0.4848217
0.332271412 | 0.102354011 | 0.565374577 | 0.4797295
0.328866839 | 0.096331883 | 0.574801278 | 0.4735397
0.325189387 | 0.09061405 | 0.584196564 | 0.4729893
0.321248934 | 0.085185355 | 0.593565711 | 0.459891
0.373446264 | 0.240896805 | 0.385656931 | 0.6429618
0.375779827 | 0.228485958 | 0.395734215 | 0.622966
0.377684177 | 0.216611463 | 0.40570436 | 0.6135742
0.37916612 | 0.205260036 | 0.415573845 | 0.5904566
0.380234451 | 0.194416794 | 0.425348755 | 0.5779183
0.380896712 | 0.184067926 | 0.435035362 | 0.5630015
0.381162267 | 0.174195471 | 0.444642262 | 0.5537816
0.381042206 | 0.164786293 | 0.454171501 | 0.5459405
0.380543725 | 0.15581982 | 0.463636455 | 0.5467814
0.37967842 | 0.147283544 | 0.473038036 | 0.5321344
0.378456218 | 0.139159268 | 0.482384513 | 0.5272272
0.376885729 | 0.131429934 | 0.491684337 | 0.5248789
0.374978289 | 0.124080212 | 0.5009415 | 0.5154882
0.372741486 | 0.117093074 | 0.51016544 | 0.5102356
0.370186589 | 0.110453187 | 0.519360225 | 0.5072978
0.367322539 | 0.104144145 | 0.528533316 | 0.5036061
0.364156631 | 0.098151565 | 0.537691804 | 0.4963754353
0.360700647 | 0.092460588 | 0.546838766 | 0.4878408
0.356963449 | 0.087055653 | 0.555980898 | 0.4799166
0.408601412 | 0.216535409 | 0.374863179 | 0.8158811
0.410581544 | 0.205288547 | 0.384129909 | 0.7343394
0.412131878 | 0.194551019 | 0.393317103 | 0.6813536
0.413261141 | 0.184305035 | 0.402433824 | 0.6325583
0.413977836 | 0.174534691 | 0.411487473 | 0.6231708
0.41429128 | 0.165224074 | 0.420484646 | 0.6169546
0.414211823 | 0.156354836 | 0.429433341 | 0.5955666
0.413751341 | 0.147912013 | 0.438336646 | 0.5809693
0.412917601 | 0.139875708 | 0.447206691 | 0.5716888
0.411721254 | 0.132232478 | 0.456046268 | 0.5666426
0.410173367 | 0.124961878 | 0.464864755 | 0.5526281
0.40828214 | 0.11805073 | 0.47366713 | 0.5498416
0.406059566 | 0.111482068 | 0.482458367 | 0.5364223
0.403510797 | 0.105239777 | 0.491249425 | 0.5300114
0.400648954 | 0.099308894 | 0.500042152 | 0.5244079
0.397479426 | 0.093674544 | 0.50884603 | 0.5118554
0.394013283 | 0.088322296 | 0.517664421 | 0.5171847
0.444485289 | 0.193584342 | 0.361930369 | 0.5240428
0.446086685 | 0.183478449 | 0.370434866 | 1
0.447261718 | 0.173846854 | 0.378891428 | 0.8162781
0.448023625 | 0.164671079 | 0.387305296 | 0.7650657
0.448379906 | 0.15593438 | 0.395685714 | 0.71934
0.448343877 | 0.147618786 | 0.404037337 | 0.679225
0.44792455 | 0.139706936 | 0.412368514 | 0.6480377
0.447132374 | 0.132181721 | 0.420685905 | 0.6199013
0.445977875 | 0.125025851 | 0.428996274 | 0.6109489
0.444469262 | 0.118222703 | 0.437308035 | 0.5970357
0.442618596 | 0.11175682 | 0.445624585 | 0.5909981
0.440435196 | 0.105611465 | 0.453953339 | 0.5748462
0.437925523 | 0.099772533 | 0.462301944 | 0.5646079
0.435101771 | 0.094224443 | 0.470673786 | 0.5563139
0.431970076 | 0.088952346 | 0.479077579 | 0.5486758
0.480731565 | 0.172146255 | 0.34712218 | 1
0.481938184 | 0.163139652 | 0.354922163 | 1
0.482733835 | 0.154568487 | 0.362697677 | 1
0.483128912 | 0.146413395 | 0.370457693 | 0.869046
0.483131463 | 0.138657995 | 0.378210543 | 0.8574269
0.482755696 | 0.131282837 | 0.385961467 | 0.7854632
0.48201219 | 0.124271158 | 0.393716652 | 0.733373
0.480910507 | 0.11760765 | 0.401481843 | 0.7180818
0.479460724 | 0.111273117 | 0.409266159 | 0.6918987
0.477673546 | 0.105253643 | 0.417072812 | 0.6423966
0.475556637 | 0.099533896 | 0.424909467 | 0.6349618
0.473118343 | 0.094098939 | 0.432782717 | 0.6115446
0.470369003 | 0.088933824 | 0.440697174 | 1
0.5177799 | 0.14432748 | 0.33789262 | 1
0.51820105 | 0.136757054 | 0.345041896 | 0.8115816
0.518240581 | 0.129561612 | 0.352197807 | 1
0.517910111 | 0.122723793 | 0.359366096 | 1
0.517220582 | 0.116225247 | 0.366554171 | 0.7533258
0.51618275 | 0.110050258 | 0.373766991 | 0.7695332
0.514805828 | 0.10418313 | 0.381011042 | 0.7443788
0.513100692 | 0.098607923 | 0.388291385 | 0.642379
0.511076201 | 0.09330959 | 0.395614209 | 1
0.552401599 | 0.10812728 | 0.339471121 | 0.6348561